## CONG TY TNHH JIAZHI - SOC TRANG
CONG TY TNHH JIAZHI - SOC TRANG QUALITY TRACKING
BAO CAO THEO DOI CHAT LUONG CUA NHA CUNG UNG CONG TY TNHH JIAZHI - SOC TRANG
BASE INFORMATION | [8 empty] | DEFECTS
THONG TIN CO BAN | [8 empty] | TEN LOI
QCDate | MatID | MaterialName | RY | Article | Model Name | ReceivedQty | InspectionQty | ReleasedQty | DefectedQty | % Defected | 400.01: NHIEM BAN ( VET DO) (2.5 - < 2 dots,< 2 mm) CONTAMINATION(Stains) (2.5 - < 2 dots,< 2 mm) | 400.07: LOI VE MAU SAC ( SAI MAU, LEM MAU, O VANG,..) (0.010 - ) COLOR RELATED ( WRONG COLOR,BLEEDING, MIGRATION, YELLOWING, ETC) (0.010 - ) | 400.09: KEM CHAT LUONG DE TRUNG/ DE LON ( BIEN DE KHONG DEU, XEN XAU, BONG BONG, TRAY, NHAN,...) (1.5 - ) POOR MID/OUTSOLEQUALITY (UNEVEN TOP LINE, TRIMING, AIR BUBBLES, SCRATCHES,WRINKLES, ETC) (1.5 - ) | 400.11: TACH LOP CHI TIET (1.5 - >4mm length and depth >4mm) COMPONENT DELAMINATION (1.5 - >4mm length and depth >4mm) | 400.12: TACH LOP CHI TIET (2.5 - <=4mm length and depth) COMPONENT DELAMINATION (2.5 - <=4mm length and depth)
2026-05-29 | DH30 | OUTSOLE+MIDSOLE #1 | AH2605-508 | KK2502 | SAMBA JANE W | 39 | 8 | 8 | 0 | 0%
2026-05-29 | DH30 | OUTSOLE+MIDSOLE #1 | AH2605-L70 | KI3592 | COURTQUICK PADEL W | 4 | 4 | 4 | 0 | 0%
2026-05-29 | DH30 | OUTSOLE+MIDSOLE #1 | AH2606-186 | IE8033 | SPEEDCOURT M | 56 | 13 | 13 | 0 | 0%
2026-05-29 | DH30 | OUTSOLE+MIDSOLE #1 | AH2606-237 | KI1994 | BARREDA DECODE | 400 | 400 | 382 | 18 | 4.5% |  | 18
2026-05-29 | DH30 | OUTSOLE+MIDSOLE #1 | AH2606-271 | KI1994 | BARREDA DECODE | 516 | 516 | 488 | 28 | 5.42% |  | 28
2026-05-29 | DH30 | OUTSOLE+MIDSOLE #1 | AH2606-908 | KI7726 | CAMPUS ADV | 14 | 14 | 14 | 0 | 0%
2026-05-29 | DH30 | OUTSOLE+MIDSOLE #1 | AH2606-C55 | IE8033 | SPEEDCOURT M | 49 | 8 | 8 | 0 | 0%
2026-05-29 | DH30 | OUTSOLE+MIDSOLE #1 | AH2606-D25 | KJ9200 | BARREDA DECODE LUX | 7 | 7 | 7 | 0 | 0%
2026-05-29 | DH30 | OUTSOLE+MIDSOLE #1 | AH2606-D30 | KJ9195 | BARREDA DECODE LUX | 4 | 4 | 4 | 0 | 0%
2026-05-29 | DH30 | OUTSOLE+MIDSOLE #1 | AH2606-E26 | KK2634 | CAMPUS 00S C | 202 | 32 | 32 | 0 | 0%
2026-05-29 | DH30 | OUTSOLE+MIDSOLE #1 | AH2606-E58 | HQ8707 | CAMPUS 00S | 60 | 13 | 13 | 0 | 0%
2026-05-29 | DH30 | OUTSOLE+MIDSOLE #1 | AH2606-E62 | KJ6834 | BARREDA DECODE LUX | 295 | 50 | 50 | 0 | 0%
2026-05-29 | DH30 | OUTSOLE+MIDSOLE #1 | AH2606-E72 | JI1505 | LIGRA 8 M | 551 | 80 | 77 | 3 | 3.75% |  |  |  | 3
2026-05-29 | DH30 | OUTSOLE+MIDSOLE #1 | AH2606-E87 | HQ8707 | CAMPUS 00S | 221 | 32 | 32 | 0 | 0%
2026-05-29 | DH30 | OUTSOLE+MIDSOLE #1 | AH2606-F32 | KK4717 | BARREDA DECODE LUX | 144 | 20 | 20 | 0 | 0%
2026-05-29 | DH30 | OUTSOLE+MIDSOLE #1 | AH2606-F32 | KK4717 | BARREDA DECODE LUX | 320 | 50 | 50 | 0 | 0%
2026-05-29 | DH30 | OUTSOLE+MIDSOLE #1 | AH2606-F94 | HQ8708 | CAMPUS 00S | 336 | 50 | 50 | 0 | 0%
2026-05-29 | DH30 | OUTSOLE+MIDSOLE #1 | AH2606-G17 | IH1466 | BARREDA DECODE LUX | 227 | 32 | 32 | 0 | 0%
2026-05-29 | DH30 | OUTSOLE+MIDSOLE #1 | AH2606-G40 | KI2006 | BARREDA DECODE | 712 | 80 | 80 | 0 | 0%
2026-05-29 | DH30 | OUTSOLE+MIDSOLE #1 | AH2606-G45 | KJ7621 | BARREDA M | 80 | 13 | 13 | 0 | 0%
2026-05-29 | DH30 | OUTSOLE+MIDSOLE #1 | AH2606-G46 | KK4779 | BARREDA DECODE LUX | 852 | 80 | 80 | 0 | 0%
2026-05-29 | DH30 | OUTSOLE+MIDSOLE #1 | AH2606-G93 | KJ2335 | CAMPUS 00S | 11 | 11 | 11 | 0 | 0%
2026-05-29 | DH30 | OUTSOLE+MIDSOLE #1 | AH2606-G99 | KJ9640 | COURT FLIGHT | 102 | 20 | 20 | 0 | 0%
2026-05-29 | DH30 | OUTSOLE+MIDSOLE #1 | AH2606-H06 | JR3532 | BARREDA DECODE LUX | 318 | 50 | 50 | 0 | 0%
2026-05-29 | DH30 | OUTSOLE+MIDSOLE #1 | AH2606-H07 | KJ7622 | BARREDA M | 67 | 13 | 13 | 0 | 0%
2026-05-29 | DH30 | OUTSOLE+MIDSOLE #1 | AH2606-H07 | KJ7622 | BARREDA M | 236 | 32 | 32 | 0 | 0%
2026-05-29 | DH30 | OUTSOLE+MIDSOLE #1 | AH2607-048 | IH8119 | LIGRA 8 W | 19 | 19 | 17 | 2 | 10.52% |  |  |  | 2
2026-05-29 | DH30 | OUTSOLE+MIDSOLE #1 | AH2607-146 | HP3514 | GLENBURN | 12 | 12 | 12 | 0 | 0%
2026-05-29 | DH30 | OUTSOLE+MIDSOLE #1 | AH2607-165 | JI3194 | SAMBA XLG | 52 | 13 | 13 | 0 | 0%
2026-05-29 | DH30 | OUTSOLE+MIDSOLE #1 | AH2607-179 | IF0458 | COURTJAM CONTROL 3 M | 80 | 13 | 12 | 1 | 7.69% |  |  |  | 1
2026-05-29 | DH30 | OUTSOLE+MIDSOLE #1 | AH2607-186 | JP9566 | CAMPUS 00S J | 5 | 5 | 5 | 0 | 0%
2026-05-29 | DH30 | OUTSOLE+MIDSOLE #1 | AH2607-201 | IH1466 | BARREDA DECODE LUX | 161 | 32 | 32 | 0 | 0%
2026-05-29 | DH30 | OUTSOLE+MIDSOLE #1 | AH2607-201 | IH1466 | BARREDA DECODE LUX | 410 | 50 | 50 | 0 | 0%
2026-05-29 | DH30 | OUTSOLE+MIDSOLE #1 | AH2607-269 | IH1466 | BARREDA DECODE LUX | 259 | 32 | 30 | 2 | 6.25% | 2
2026-05-29 | DH30 | OUTSOLE+MIDSOLE #1 | AH2607-408 | KI7726 | CAMPUS ADV | 8 | 8 | 8 | 0 | 0%
2026-05-29 | DH30 | OUTSOLE+MIDSOLE #1 | AH2607-429 | IH8119 | LIGRA 8 W | 102 | 20 | 20 | 0 | 0%
2026-05-29 | DH30 | OUTSOLE+MIDSOLE #1 | AH2607-439 | KJ9649 | COURT TEAM 2.0 M | 9 | 9 | 9 | 0 | 0%
2026-05-29 | DH30 | OUTSOLE+MIDSOLE #1 | AH2607-442 | JS4998 | GRAND COURT MULE | 420 | 100 | 90 | 10 | 10% |  |  | 1 | 9
2026-05-29 | DH30 | OUTSOLE+MIDSOLE #1 | AH2607-508 | KI1993 | BARREDA DECODE | 219 | 32 | 32 | 0 | 0%
2026-05-29 | DH30 | OUTSOLE+MIDSOLE #1 | AH2607-783 | JQ8320 | CAMPUS 00S W | 320 | 50 | 49 | 1 | 2% |  |  | 1
2026-05-29 | DH30 | OUTSOLE+MIDSOLE #1 | AH2607-794 | IH8118 | LIGRA 8 W | 53 | 13 | 13 | 0 | 0%
2026-05-29 | DH30 | OUTSOLE+MIDSOLE #1 | AH2607-808 | JH7840 | CAMPUS 00S J | 73 | 13 | 13 | 0 | 0%
2026-05-29 | DH30 | OUTSOLE+MIDSOLE #1 | AH2607-845 | LB5593 | CAMPUS 00S J | 390 | 50 | 48 | 2 | 4% |  | 2
2026-05-29 | DH30 | OUTSOLE+MIDSOLE #1 | AH2607-857 | KK4717 | BARREDA DECODE LUX | 316 | 50 | 50 | 0 | 0%
2026-05-29 | DH30 | OUTSOLE+MIDSOLE #1 | AH2607-918 | LB5593 | CAMPUS 00S J | 120 | 20 | 20 | 0 | 0%
2026-05-29 | DH30 | OUTSOLE+MIDSOLE #1 | AH2607-921 | JR1376 | CAMPUS 00S W | 53 | 13 | 13 | 0 | 0%
2026-05-29 | DH30 | OUTSOLE+MIDSOLE #1 | AH2607-924 | IH3159 | SPEEDCOURT W | 80 | 13 | 13 | 0 | 0%
2026-05-29 | DH30 | OUTSOLE+MIDSOLE #1 | AH2607-977 | KJ7622 | BARREDA M | 77 | 13 | 13 | 0 | 0%
2026-05-29 | DH30 | OUTSOLE+MIDSOLE #1 | AH2607-999 | KJ9640 | COURT FLIGHT | 79 | 13 | 13 | 0 | 0%
2026-05-29 | DH30 | OUTSOLE+MIDSOLE #1 | AH2608-001 | JR1230 | BARREDA DECODE LUX | 427 | 50 | 50 | 0 | 0%
2026-05-29 | DH30 | OUTSOLE+MIDSOLE #1 | AH2608-002 | JR1229 | BARREDA DECODE LUX | 3 | 3 | 3 | 0 | 0%
2026-05-29 | DH30 | OUTSOLE+MIDSOLE #1 | AH2608-002 | JR1229 | BARREDA DECODE LUX | 247 | 32 | 32 | 0 | 0%
2026-05-29 | DH30 | OUTSOLE+MIDSOLE #1 | AH2608-003 | IH1466 | BARREDA DECODE LUX | 237 | 32 | 32 | 0 | 0%
2026-05-29 | DH30 | OUTSOLE+MIDSOLE #1 | AH2608-004 | IH1449 | BARREDA DECODE LUX | 314 | 50 | 50 | 0 | 0%
2026-05-29 | DH30 | OUTSOLE+MIDSOLE #1 | AH2608-019 | KI9432 | CAMPUS 00S J | 1299 | 125 | 125 | 0 | 0%
2026-05-29 | DH30 | OUTSOLE+MIDSOLE #1 | AH2608-033 | KI9221 | BARREDA DECODE SC | 430 | 50 | 50 | 0 | 0%
2026-05-29 | DH30 | OUTSOLE+MIDSOLE #1 | AH2608-045 | KJ5039 | GLENBURN | 119 | 20 | 20 | 0 | 0%
2026-05-29 | DH30 | OUTSOLE+MIDSOLE #1 | AH2608-076 | IH1466 | BARREDA DECODE LUX | 282 | 50 | 50 | 0 | 0%
2026-05-29 | DH30 | OUTSOLE+MIDSOLE #1 | AH2608-087 | IH1466 | BARREDA DECODE LUX | 246 | 32 | 32 | 0 | 0%
2026-05-29 | DH30 | OUTSOLE+MIDSOLE #1 | AH2608-149 | KI7726 | CAMPUS ADV | 6 | 6 | 6 | 0 | 0%
2026-05-29 | DH30 | OUTSOLE+MIDSOLE #1 | AH2608-318 | LB5593 | CAMPUS 00S J | 35 | 35 | 35 | 0 | 0%
2026-05-29 | DH30 | OUTSOLE+MIDSOLE #1 | AH2608-376 | LB5593 | CAMPUS 00S J | 970 | 80 | 80 | 0 | 0%
2026-05-29 | DH30 | OUTSOLE+MIDSOLE #1 | AH2609-006 | KI9221 | BARREDA DECODE SC | 104 | 20 | 20 | 0 | 0%
2026-05-30 | DH30 | OUTSOLE+MIDSOLE #1 | AH2606-095 | IH0526 | LIGRA 8 M | 50 | 8 | 8 | 0 | 0%
2026-05-30 | DH30 | OUTSOLE+MIDSOLE #1 | AH2606-095 | IH0526 | LIGRA 8 M | 59 | 13 | 13 | 0 | 0%
2026-05-30 | DH30 | OUTSOLE+MIDSOLE #1 | AH2606-155 | KJ7558 | CAMPUS 00S W | 460 | 50 | 50 | 0 | 0%
2026-05-30 | DH30 | OUTSOLE+MIDSOLE #1 | AH2606-155 | KJ7558 | CAMPUS 00S W | 1029 | 80 | 78 | 2 | 2.5% | 2
2026-05-30 | DH30 | OUTSOLE+MIDSOLE #1 | AH2606-186 | IE8033 | SPEEDCOURT M | 67 | 13 | 13 | 0 | 0%
2026-05-30 | DH30 | OUTSOLE+MIDSOLE #1 | AH2606-396 | IH0526 | LIGRA 8 M | 348 | 50 | 49 | 1 | 2% |  |  |  | 1
2026-05-30 | DH30 | OUTSOLE+MIDSOLE #1 | AH2606-729 | IH3158 | SPEEDCOURT W | 106 | 20 | 20 | 0 | 0%
2026-05-30 | DH30 | OUTSOLE+MIDSOLE #1 | AH2606-738 | KZ8777 | DAEWON GLENBURN | 9 | 9 | 9 | 0 | 0%
2026-05-30 | DH30 | OUTSOLE+MIDSOLE #1 | AH2606-A09 | IH0526 | LIGRA 8 M | 73 | 13 | 13 | 0 | 0%
2026-05-30 | DH30 | OUTSOLE+MIDSOLE #1 | AH2606-B46 | KH9425 | CAMPUS ST | 1186 | 80 | 56 | 24 | 30% |  |  |  | 23 | 1
2026-05-30 | DH30 | OUTSOLE+MIDSOLE #1 | AH2606-B62 | KH9425 | CAMPUS ST | 294 | 50 | 42 | 8 | 16% |  |  |  | 7 | 1
2026-05-30 | DH30 | OUTSOLE+MIDSOLE #1 | AH2606-B86 | KH9425 | CAMPUS ST | 249 | 32 | 32 | 0 | 0%
2026-05-30 | DH30 | OUTSOLE+MIDSOLE #1 | AH2606-B86 | KH9425 | CAMPUS ST | 327 | 50 | 45 | 5 | 10% |  |  |  | 5
2026-05-30 | DH30 | OUTSOLE+MIDSOLE #1 | AH2606-C36 | JR8163 | CAMPUS 00S | 339 | 50 | 50 | 0 | 0%
2026-05-30 | DH30 | OUTSOLE+MIDSOLE #1 | AH2606-C50 | HQ8708 | CAMPUS 00S | 30 | 8 | 8 | 0 | 0%
2026-05-30 | DH30 | OUTSOLE+MIDSOLE #1 | AH2606-C55 | IE8033 | SPEEDCOURT M | 98 | 20 | 20 | 0 | 0%
2026-05-30 | DH30 | OUTSOLE+MIDSOLE #1 | AH2606-C55 | IE8033 | SPEEDCOURT M | 112 | 20 | 19 | 1 | 5% |  |  |  | 1
2026-05-30 | DH30 | OUTSOLE+MIDSOLE #1 | AH2606-C69 | JR8163 | CAMPUS 00S | 325 | 50 | 50 | 0 | 0%
2026-05-30 | DH30 | OUTSOLE+MIDSOLE #1 | AH2606-C76 | JR8163 | CAMPUS 00S | 325 | 50 | 50 | 0 | 0%
2026-05-30 | DH30 | OUTSOLE+MIDSOLE #1 | AH2606-E00 | KI0488 | BARREDA DECODE LUX AUDI | 8 | 8 | 8 | 0 | 0%
2026-05-30 | DH30 | OUTSOLE+MIDSOLE #1 | AH2606-E03 | KI0488 | BARREDA DECODE LUX AUDI | 40 | 8 | 8 | 0 | 0%
2026-05-30 | DH30 | OUTSOLE+MIDSOLE #1 | AH2606-E39 | KI0488 | BARREDA DECODE LUX AUDI | 3 | 3 | 3 | 0 | 0%
2026-05-30 | DH30 | OUTSOLE+MIDSOLE #1 | AH2606-E44 | IH8118 | LIGRA 8 W | 31 | 8 | 8 | 0 | 0%
2026-05-30 | DH30 | OUTSOLE+MIDSOLE #1 | AH2606-E47 | KI9429 | CAMPUS ST J | 1175 | 80 | 73 | 7 | 8.75% |  |  |  | 7
2026-05-30 | DH30 | OUTSOLE+MIDSOLE #1 | AH2606-E58 | HQ8707 | CAMPUS 00S | 30 | 8 | 8 | 0 | 0%
2026-05-30 | DH30 | OUTSOLE+MIDSOLE #1 | AH2606-E80 | KZ7133 | SPEEDCOURT K VELCRO | 22 | 5 | 5 | 0 | 0%
2026-05-30 | DH30 | OUTSOLE+MIDSOLE #1 | AH2606-F02 | IE8032 | SPEEDCOURT M | 60 | 13 | 12 | 1 | 7.69% |  |  |  | 1
2026-05-30 | DH30 | OUTSOLE+MIDSOLE #1 | AH2606-F35 | JR4648 | COURTQUICK PADEL M | 53 | 13 | 13 | 0 | 0%
2026-05-30 | DH30 | OUTSOLE+MIDSOLE #1 | AH2606-F94 | HQ8708 | CAMPUS 00S | 2 | 2 | 2 | 0 | 0%
2026-05-30 | DH30 | OUTSOLE+MIDSOLE #1 | AH2606-F95 | JR8163 | CAMPUS 00S | 1442 | 125 | 122 | 3 | 2.4% |  | 3
2026-05-30 | DH30 | OUTSOLE+MIDSOLE #1 | AH2606-G08 | IH0526 | LIGRA 8 M | 15 | 15 | 13 | 2 | 13.33% |  |  |  | 2
2026-05-30 | DH30 | OUTSOLE+MIDSOLE #1 | AH2606-G08 | IH0526 | LIGRA 8 M | 25 | 5 | 5 | 0 | 0%
2026-05-30 | DH30 | OUTSOLE+MIDSOLE #1 | AH2606-G11 | HQ8708 | CAMPUS 00S | 300 | 50 | 48 | 2 | 4% |  | 2
2026-05-30 | DH30 | OUTSOLE+MIDSOLE #1 | AH2606-G16 | JH7840 | CAMPUS 00S J | 433 | 50 | 50 | 0 | 0%
2026-05-30 | DH30 | OUTSOLE+MIDSOLE #1 | AH2606-G31 | KJ7621 | BARREDA M | 8 | 8 | 8 | 0 | 0%
2026-05-30 | DH30 | OUTSOLE+MIDSOLE #1 | AH2606-G64 | KI9431 | CAMPUS 00S J | 64 | 13 | 13 | 0 | 0%
2026-05-30 | DH30 | OUTSOLE+MIDSOLE #1 | AH2606-H52 | KI9432 | CAMPUS 00S J | 86 | 13 | 13 | 0 | 0%
2026-05-30 | DH30 | OUTSOLE+MIDSOLE #1 | AH2607-014 | JI1505 | LIGRA 8 M | 32 | 8 | 8 | 0 | 0%
2026-05-30 | DH30 | OUTSOLE+MIDSOLE #1 | AH2607-016 | IH8118 | LIGRA 8 W | 19 | 5 | 5 | 0 | 0%
2026-05-30 | DH30 | OUTSOLE+MIDSOLE #1 | AH2607-016 | IH8118 | LIGRA 8 W | 67 | 13 | 13 | 0 | 0%
2026-05-30 | DH30 | OUTSOLE+MIDSOLE #1 | AH2607-081 | IH6724 | CAMPUS 00S | 2 | 2 | 2 | 0 | 0%
2026-05-30 | DH30 | OUTSOLE+MIDSOLE #1 | AH2607-098 | KK2069 | SPEEDCOURT M | 135 | 20 | 19 | 1 | 5% |  |  |  | 1
2026-05-30 | DH30 | OUTSOLE+MIDSOLE #1 | AH2607-107 | KK2044 | LIGRA 8 M | 21 | 5 | 5 | 0 | 0%
2026-05-30 | DH30 | OUTSOLE+MIDSOLE #1 | AH2607-119 | KK2068 | SPEEDCOURT W | 12 | 12 | 12 | 0 | 0%
2026-05-30 | DH30 | OUTSOLE+MIDSOLE #1 | AH2607-243 | KK2044 | LIGRA 8 M | 24 | 5 | 5 | 0 | 0%
2026-05-30 | DH30 | OUTSOLE+MIDSOLE #1 | AH2607-269 | IH1466 | BARREDA DECODE LUX | 45 | 8 | 8 | 0 | 0%
2026-05-30 | DH30 | OUTSOLE+MIDSOLE #1 | AH2607-290 | KK2070 | SPEEDCOURT M | 7 | 7 | 7 | 0 | 0%
2026-05-30 | DH30 | OUTSOLE+MIDSOLE #1 | AH2607-427 | IH8119 | LIGRA 8 W | 54 | 13 | 13 | 0 | 0%
2026-05-30 | DH30 | OUTSOLE+MIDSOLE #1 | AH2607-442 | JS4998 | GRAND COURT MULE | 260 | 60 | 55 | 5 | 8.33% |  |  |  | 5
2026-05-30 | DH30 | OUTSOLE+MIDSOLE #1 | AH2607-447 | KH9426 | CAMPUS ST | 775 | 80 | 71 | 9 | 11.25% |  |  |  | 9
2026-05-30 | DH30 | OUTSOLE+MIDSOLE #1 | AH2607-450 | JS4997 | GRAND COURT MULE | 109 | 20 | 19 | 1 | 5% |  |  |  | 1
2026-05-30 | DH30 | OUTSOLE+MIDSOLE #1 | AH2607-450 | JS4997 | GRAND COURT MULE | 180 | 40 | 34 | 6 | 15% |  |  | 1 | 5
2026-05-30 | DH30 | OUTSOLE+MIDSOLE #1 | AH2607-494 | IH8118 | LIGRA 8 W | 50 | 8 | 8 | 0 | 0%
2026-05-30 | DH30 | OUTSOLE+MIDSOLE #1 | AH2607-499 | IH8118 | LIGRA 8 W | 127 | 20 | 20 | 0 | 0%
2026-05-30 | DH30 | OUTSOLE+MIDSOLE #1 | AH2607-503 | IH8118 | LIGRA 8 W | 127 | 20 | 19 | 1 | 5% |  |  |  | 1
2026-05-30 | DH30 | OUTSOLE+MIDSOLE #1 | AH2607-524 | KH9425 | CAMPUS ST | 176 | 32 | 32 | 0 | 0%
2026-05-30 | DH30 | OUTSOLE+MIDSOLE #1 | AH2607-527 | KH9426 | CAMPUS ST | 201 | 32 | 30 | 2 | 6.25% |  |  |  | 2
2026-05-30 | DH30 | OUTSOLE+MIDSOLE #1 | AH2607-528 | KH9426 | CAMPUS ST | 283 | 50 | 47 | 3 | 6% |  |  |  | 3
2026-05-30 | DH30 | OUTSOLE+MIDSOLE #1 | AH2607-537 | KH9425 | CAMPUS ST | 110 | 20 | 19 | 1 | 5% |  |  |  | 1
2026-05-30 | DH30 | OUTSOLE+MIDSOLE #1 | AH2607-612 | IE8034 | SPEEDCOURT K | 27 | 8 | 8 | 0 | 0%
2026-05-30 | DH30 | OUTSOLE+MIDSOLE #1 | AH2607-613 | IH0526 | LIGRA 8 M | 100 | 20 | 20 | 0 | 0%
2026-05-30 | DH30 | OUTSOLE+MIDSOLE #1 | AH2607-615 | IE8033 | SPEEDCOURT M | 89 | 13 | 13 | 0 | 0%
2026-05-30 | DH30 | OUTSOLE+MIDSOLE #1 | AH2607-616 | IH8118 | LIGRA 8 W | 160 | 32 | 32 | 0 | 0%
2026-05-30 | DH30 | OUTSOLE+MIDSOLE #1 | AH2607-639 | JI1505 | LIGRA 8 M | 27 | 8 | 8 | 0 | 0%
2026-05-30 | DH30 | OUTSOLE+MIDSOLE #1 | AH2607-651 | IH0526 | LIGRA 8 M | 8 | 8 | 8 | 0 | 0%
2026-05-30 | DH30 | OUTSOLE+MIDSOLE #1 | AH2607-651 | IH0526 | LIGRA 8 M | 209 | 32 | 31 | 1 | 3.12% |  |  |  | 1
2026-05-30 | DH30 | OUTSOLE+MIDSOLE #1 | AH2607-652 | IH0526 | LIGRA 8 M | 10 | 10 | 10 | 0 | 0%
2026-05-30 | DH30 | OUTSOLE+MIDSOLE #1 | AH2607-652 | IH0526 | LIGRA 8 M | 90 | 13 | 13 | 0 | 0%
2026-05-30 | DH30 | OUTSOLE+MIDSOLE #1 | AH2607-657 | IH8118 | LIGRA 8 W | 50 | 8 | 8 | 0 | 0%
2026-05-30 | DH30 | OUTSOLE+MIDSOLE #1 | AH2607-665 | KK2067 | SPEEDCOURT W | 126 | 20 | 20 | 0 | 0%
2026-05-30 | DH30 | OUTSOLE+MIDSOLE #1 | AH2607-666 | KK2044 | LIGRA 8 M | 4 | 4 | 4 | 0 | 0%
2026-05-30 | DH30 | OUTSOLE+MIDSOLE #1 | AH2607-683 | KK2044 | LIGRA 8 M | 24 | 5 | 5 | 0 | 0%
2026-05-30 | DH30 | OUTSOLE+MIDSOLE #1 | AH2607-684 | KK2040 | LIGRA 8 W | 16 | 16 | 16 | 0 | 0%
2026-05-30 | DH30 | OUTSOLE+MIDSOLE #1 | AH2607-792 | IH8118 | LIGRA 8 W | 69 | 13 | 13 | 0 | 0%
2026-05-30 | DH30 | OUTSOLE+MIDSOLE #1 | AH2607-805 | HP3542 | CAMPUS 00S W | 93 | 20 | 19 | 1 | 5% |  |  |  | 1
2026-05-30 | DH30 | OUTSOLE+MIDSOLE #1 | AH2607-823 | HQ8708 | CAMPUS 00S | 380 | 50 | 48 | 2 | 4% |  | 2
2026-05-30 | DH30 | OUTSOLE+MIDSOLE #1 | AH2607-845 | LB5593 | CAMPUS 00S J | 150 | 20 | 20 | 0 | 0%
2026-05-30 | DH30 | OUTSOLE+MIDSOLE #1 | AH2607-874 | JR2462 | CAMPUS 00S BETA | 800 | 80 | 78 | 2 | 2.5% |  | 2
2026-05-30 | DH30 | OUTSOLE+MIDSOLE #1 | AH2607-879 | IH0526 | LIGRA 8 M | 185 | 32 | 31 | 1 | 3.12% |  |  |  | 1
2026-05-30 | DH30 | OUTSOLE+MIDSOLE #1 | AH2607-899 | JI1505 | LIGRA 8 M | 199 | 32 | 32 | 0 | 0%
2026-05-30 | DH30 | OUTSOLE+MIDSOLE #1 | AH2607-900 | JI1505 | LIGRA 8 M | 158 | 32 | 32 | 0 | 0%
2026-05-30 | DH30 | OUTSOLE+MIDSOLE #1 | AH2607-916 | HP3542 | CAMPUS 00S W | 108 | 20 | 20 | 0 | 0%
2026-05-30 | DH30 | OUTSOLE+MIDSOLE #1 | AH2607-924 | IH3159 | SPEEDCOURT W | 95 | 20 | 20 | 0 | 0%
2026-05-30 | DH30 | OUTSOLE+MIDSOLE #1 | AH2607-952 | KZ7133 | SPEEDCOURT K VELCRO | 10 | 10 | 9 | 1 | 10% |  |  |  | 1
2026-05-30 | DH30 | OUTSOLE+MIDSOLE #1 | AH2607-977 | KJ7622 | BARREDA M | 36 | 8 | 8 | 0 | 0%
2026-05-30 | DH30 | OUTSOLE+MIDSOLE #1 | AH2607-A32 | KI9432 | CAMPUS 00S J | 98 | 20 | 20 | 0 | 0%
2026-05-30 | DH30 | OUTSOLE+MIDSOLE #1 | AH2607-C81 | KJ2336 | CAMPUS 00S | 1 | 1 | 1 | 0 | 0%
2026-05-30 | DH30 | OUTSOLE+MIDSOLE #1 | AH2608-004 | IH1449 | BARREDA DECODE LUX | 5 | 5 | 5 | 0 | 0%
2026-05-30 | DH30 | OUTSOLE+MIDSOLE #1 | AH2608-019 | KI9432 | CAMPUS 00S J | 810 | 80 | 80 | 0 | 0%
2026-05-30 | DH30 | OUTSOLE+MIDSOLE #1 | AH2608-064 | KK2980 | TYSHAWN II | 20 | 20 | 20 | 0 | 0%
2026-05-30 | DH30 | OUTSOLE+MIDSOLE #1 | AH2608-067 | IH0526 | LIGRA 8 M | 300 | 50 | 50 | 0 | 0%
2026-05-30 | DH30 | OUTSOLE+MIDSOLE #1 | AH2608-076 | IH1466 | BARREDA DECODE LUX | 18 | 5 | 5 | 0 | 0%
2026-05-30 | DH30 | OUTSOLE+MIDSOLE #1 | AH2608-150 | KK2041 | LIGRA 8 W | 7 | 7 | 7 | 0 | 0%
2026-05-30 | DH30 | OUTSOLE+MIDSOLE #1 | AH2608-161 | IH8119 | LIGRA 8 W | 41 | 8 | 8 | 0 | 0%
2026-05-30 | DH30 | OUTSOLE+MIDSOLE #1 | AH2608-181 | IH8118 | LIGRA 8 W | 245 | 32 | 32 | 0 | 0%
2026-05-30 | DH30 | OUTSOLE+MIDSOLE #1 | AH2608-183 | KI3592 | COURTQUICK PADEL W | 29 | 8 | 8 | 0 | 0%
2026-05-30 | DH30 | OUTSOLE+MIDSOLE #1 | AH2608-187 | KK2041 | LIGRA 8 W | 28 | 8 | 8 | 0 | 0%
2026-05-30 | DH30 | OUTSOLE+MIDSOLE #1 | AH2608-199 | KJ9649 | COURT TEAM 2.0 M | 10 | 10 | 10 | 0 | 0%
2026-05-30 | DH30 | OUTSOLE+MIDSOLE #1 | AH2608-360 | IH8118 | LIGRA 8 W | 52 | 13 | 13 | 0 | 0%
2026-05-30 | DH30 | OUTSOLE+MIDSOLE #1 | AH2608-363 | IE8035 | SPEEDCOURT K | 44 | 8 | 8 | 0 | 0%
2026-05-30 | DH30 | OUTSOLE+MIDSOLE #1 | AH2608-376 | LB5593 | CAMPUS 00S J | 1029 | 80 | 80 | 0 | 0%
2026-05-30 | DH30 | OUTSOLE+MIDSOLE #1 | AH2608-386 | IH8118 | LIGRA 8 W | 3 | 3 | 3 | 0 | 0%
2026-05-30 | DH30 | OUTSOLE+MIDSOLE #1 | AH2608-412 | KJ2322 | CAMPUS 00S | 300 | 50 | 50 | 0 | 0%
2026-05-30 | DH30 | OUTSOLE+MIDSOLE #1 | AH2609-067 | JR4648 | COURTQUICK PADEL M | 31 | 8 | 8 | 0 | 0%
2026-06-01 | DH30 | OUTSOLE+MIDSOLE #1 | AH2605-K37 | IE8032 | SPEEDCOURT M | 114 | 20 | 19 | 1 | 5% |  |  |  | 1
2026-06-01 | DH30 | OUTSOLE+MIDSOLE #1 | AH2605SP022 | H03472 | CAMPUS 00S | 180 | 32 | 32 | 0 | 0%
2026-06-01 | DH30 | OUTSOLE+MIDSOLE #1 | AH2606-180 | IH3159 | SPEEDCOURT W | 18 | 18 | 16 | 2 | 11.11% |  |  |  | 2
2026-06-01 | DH30 | OUTSOLE+MIDSOLE #1 | AH2606-186 | IE8033 | SPEEDCOURT M | 9 | 9 | 9 | 0 | 0%
2026-06-01 | DH30 | OUTSOLE+MIDSOLE #1 | AH2606-186 | IE8033 | SPEEDCOURT M | 91 | 20 | 19 | 1 | 5% |  |  |  | 1
2026-06-01 | DH30 | OUTSOLE+MIDSOLE #1 | AH2606-392 | KK0129 | CAMPUS 00S W | 45 | 8 | 8 | 0 | 0%
2026-06-01 | DH30 | OUTSOLE+MIDSOLE #1 | AH2606-724 | IH3158 | SPEEDCOURT W | 5 | 5 | 5 | 0 | 0%
2026-06-01 | DH30 | OUTSOLE+MIDSOLE #1 | AH2606-729 | IH3158 | SPEEDCOURT W | 16 | 16 | 13 | 3 | 18.75% |  |  |  | 3
2026-06-01 | DH30 | OUTSOLE+MIDSOLE #1 | AH2606-738 | KZ8777 | DAEWON GLENBURN | 2 | 2 | 2 | 0 | 0%
2026-06-01 | DH30 | OUTSOLE+MIDSOLE #1 | AH2606-768 | KJ7559 | CAMPUS 00S W | 99 | 20 | 20 | 0 | 0%
2026-06-01 | DH30 | OUTSOLE+MIDSOLE #1 | AH2606-890 | KK2067 | SPEEDCOURT W | 38 | 8 | 8 | 0 | 0%
2026-06-01 | DH30 | OUTSOLE+MIDSOLE #1 | AH2606-996 | KJ2341 | CAMPUS 00S | 5 | 5 | 5 | 0 | 0%
2026-06-01 | DH30 | OUTSOLE+MIDSOLE #1 | AH2606-A12 | IH3159 | SPEEDCOURT W | 144 | 20 | 20 | 0 | 0%
2026-06-01 | DH30 | OUTSOLE+MIDSOLE #1 | AH2606-A55 | KK0046 | CAMPUS 00S W | 30 | 8 | 8 | 0 | 0%
2026-06-01 | DH30 | OUTSOLE+MIDSOLE #1 | AH2606-A95 | IH3158 | SPEEDCOURT W | 4 | 4 | 4 | 0 | 0%
2026-06-01 | DH30 | OUTSOLE+MIDSOLE #1 | AH2606-B05 | KK3857 | COURTFLASH K | 34 | 8 | 8 | 0 | 0%
2026-06-01 | DH30 | OUTSOLE+MIDSOLE #1 | AH2606-C30 | HQ8708 | CAMPUS 00S | 12 | 12 | 12 | 0 | 0%
2026-06-01 | DH30 | OUTSOLE+MIDSOLE #1 | AH2606-C50 | HQ8708 | CAMPUS 00S | 120 | 20 | 20 | 0 | 0%
2026-06-01 | DH30 | OUTSOLE+MIDSOLE #1 | AH2606-C55 | IE8033 | SPEEDCOURT M | 78 | 13 | 13 | 0 | 0%
2026-06-01 | DH30 | OUTSOLE+MIDSOLE #1 | AH2606-C95 | HQ8708 | CAMPUS 00S | 1140 | 80 | 80 | 0 | 0%
2026-06-01 | DH30 | OUTSOLE+MIDSOLE #1 | AH2606-D26 | HQ8708 | CAMPUS 00S | 278 | 32 | 32 | 0 | 0%
2026-06-01 | DH30 | OUTSOLE+MIDSOLE #1 | AH2606-D64 | KJ2337 | CAMPUS 00S | 1077 | 80 | 80 | 0 | 0%
2026-06-01 | DH30 | OUTSOLE+MIDSOLE #1 | AH2606-D66 | KJ2337 | CAMPUS 00S | 54 | 13 | 13 | 0 | 0%
2026-06-01 | DH30 | OUTSOLE+MIDSOLE #1 | AH2606-D69 | KJ2337 | CAMPUS 00S | 30 | 8 | 8 | 0 | 0%
2026-06-01 | DH30 | OUTSOLE+MIDSOLE #1 | AH2606-E02 | KI9429 | CAMPUS ST J | 4 | 4 | 4 | 0 | 0%
2026-06-01 | DH30 | OUTSOLE+MIDSOLE #1 | AH2606-E84 | IE8035 | SPEEDCOURT K | 36 | 8 | 8 | 0 | 0%
2026-06-01 | DH30 | OUTSOLE+MIDSOLE #1 | AH2606-E91 | IE8033 | SPEEDCOURT M | 154 | 32 | 31 | 1 | 3.12% |  |  | 1
2026-06-01 | DH30 | OUTSOLE+MIDSOLE #1 | AH2606-G21 | HQ8707 | CAMPUS 00S | 306 | 50 | 50 | 0 | 0%
2026-06-01 | DH30 | OUTSOLE+MIDSOLE #1 | AH2606-G21 | HQ8707 | CAMPUS 00S | 553 | 80 | 80 | 0 | 0%
2026-06-01 | DH30 | OUTSOLE+MIDSOLE #1 | AH2606-H44 | KJ2322 | CAMPUS 00S | 88 | 13 | 13 | 0 | 0%
2026-06-01 | DH30 | OUTSOLE+MIDSOLE #1 | AH2606SP001 | HQ8707 | CAMPUS 00S | 546 | 80 | 80 | 0 | 0%
2026-06-01 | DH30 | OUTSOLE+MIDSOLE #1 | AH2607-029 | KJ7559 | CAMPUS 00S W | 201 | 32 | 32 | 0 | 0%
2026-06-01 | DH30 | OUTSOLE+MIDSOLE #1 | AH2607-075 | KJ7559 | CAMPUS 00S W | 158 | 32 | 32 | 0 | 0%
2026-06-01 | DH30 | OUTSOLE+MIDSOLE #1 | AH2607-079 | KJ7559 | CAMPUS 00S W | 68 | 13 | 13 | 0 | 0%
2026-06-01 | DH30 | OUTSOLE+MIDSOLE #1 | AH2607-082 | JQ2141 | CAMPUS 00S J | 1 | 1 | 1 | 0 | 0%
2026-06-01 | DH30 | OUTSOLE+MIDSOLE #1 | AH2607-098 | KK2069 | SPEEDCOURT M | 39 | 8 | 8 | 0 | 0%
2026-06-01 | DH30 | OUTSOLE+MIDSOLE #1 | AH2607-179 | IF0458 | COURTJAM CONTROL 3 M | 360 | 50 | 47 | 3 | 6% |  |  |  | 3
2026-06-01 | DH30 | OUTSOLE+MIDSOLE #1 | AH2607-207 | IF0458 | COURTJAM CONTROL 3 M | 58 | 13 | 12 | 1 | 7.69% |  |  |  | 1
2026-06-01 | DH30 | OUTSOLE+MIDSOLE #1 | AH2607-317 | KI1993 | BARREDA DECODE | 310 | 50 | 50 | 0 | 0%
2026-06-01 | DH30 | OUTSOLE+MIDSOLE #1 | AH2607-355 | KK2163 | CAMPUS 00S J | 16 | 16 | 16 | 0 | 0%
2026-06-01 | DH30 | OUTSOLE+MIDSOLE #1 | AH2607-442 | JS4998 | GRAND COURT MULE | 1320 | 125 | 123 | 2 | 1.6% |  |  |  | 2
2026-06-01 | DH30 | OUTSOLE+MIDSOLE #1 | AH2607-489 | JH7837 | CAMPUS 00S BETA J | 150 | 20 | 20 | 0 | 0%
2026-06-01 | DH30 | OUTSOLE+MIDSOLE #1 | AH2607-489 | JH7837 | CAMPUS 00S BETA J | 350 | 50 | 48 | 2 | 4% |  | 2
2026-06-01 | DH30 | OUTSOLE+MIDSOLE #1 | AH2607-495 | JH7837 | CAMPUS 00S BETA J | 300 | 50 | 50 | 0 | 0%
2026-06-01 | DH30 | OUTSOLE+MIDSOLE #1 | AH2607-495 | JH7837 | CAMPUS 00S BETA J | 1400 | 125 | 125 | 0 | 0%
2026-06-01 | DH30 | OUTSOLE+MIDSOLE #1 | AH2607-525 | JH7837 | CAMPUS 00S BETA J | 1230 | 125 | 125 | 0 | 0%
2026-06-01 | DH30 | OUTSOLE+MIDSOLE #1 | AH2607-525 | JH7837 | CAMPUS 00S BETA J | 1290 | 125 | 125 | 0 | 0%
2026-06-01 | DH30 | OUTSOLE+MIDSOLE #1 | AH2607-595 | IE8032 | SPEEDCOURT M | 7 | 7 | 7 | 0 | 0%
2026-06-01 | DH30 | OUTSOLE+MIDSOLE #1 | AH2607-616 | IH8118 | LIGRA 8 W | 144 | 20 | 19 | 1 | 5% |  |  |  | 1
2026-06-01 | DH30 | OUTSOLE+MIDSOLE #1 | AH2607-625 | KK2067 | SPEEDCOURT W | 80 | 13 | 13 | 0 | 0%
2026-06-01 | DH30 | OUTSOLE+MIDSOLE #1 | AH2607-779 | IH0526 | LIGRA 8 M | 225 | 32 | 30 | 2 | 6.25% |  |  |  | 2
2026-06-01 | DH30 | OUTSOLE+MIDSOLE #1 | AH2607-805 | HP3542 | CAMPUS 00S W | 2189 | 125 | 125 | 0 | 0%
2026-06-01 | DH30 | OUTSOLE+MIDSOLE #1 | AH2607-806 | IE8032 | SPEEDCOURT M | 110 | 20 | 20 | 0 | 0%
2026-06-01 | DH30 | OUTSOLE+MIDSOLE #1 | AH2607-863 | IE8033 | SPEEDCOURT M | 25 | 5 | 5 | 0 | 0%
2026-06-01 | DH30 | OUTSOLE+MIDSOLE #1 | AH2607-864 | IE8032 | SPEEDCOURT M | 351 | 50 | 48 | 2 | 4% |  |  |  | 2
2026-06-01 | DH30 | OUTSOLE+MIDSOLE #1 | AH2607-866 | HQ2688 | CAMPUS 00S BETA | 1459 | 125 | 123 | 2 | 1.6% |  | 2
2026-06-01 | DH30 | OUTSOLE+MIDSOLE #1 | AH2607-876 | JR9617 | SPEEDCOURT K VELCRO | 10 | 10 | 10 | 0 | 0%
2026-06-01 | DH30 | OUTSOLE+MIDSOLE #1 | AH2607-879 | IH0526 | LIGRA 8 M | 229 | 32 | 31 | 1 | 3.12% |  |  |  | 1
2026-06-01 | DH30 | OUTSOLE+MIDSOLE #1 | AH2607-894 | IE8035 | SPEEDCOURT K | 42 | 8 | 8 | 0 | 0%
2026-06-01 | DH30 | OUTSOLE+MIDSOLE #1 | AH2607-897 | IE8035 | SPEEDCOURT K | 46 | 8 | 8 | 0 | 0%
2026-06-01 | DH30 | OUTSOLE+MIDSOLE #1 | AH2607-899 | JI1505 | LIGRA 8 M | 179 | 32 | 32 | 0 | 0%
2026-06-01 | DH30 | OUTSOLE+MIDSOLE #1 | AH2607-900 | JI1505 | LIGRA 8 M | 159 | 32 | 32 | 0 | 0%
2026-06-01 | DH30 | OUTSOLE+MIDSOLE #1 | AH2607-901 | HP3542 | CAMPUS 00S W | 160 | 32 | 32 | 0 | 0%
2026-06-01 | DH30 | OUTSOLE+MIDSOLE #1 | AH2607-908 | HP3542 | CAMPUS 00S W | 1 | 1 | 1 | 0 | 0%
2026-06-01 | DH30 | OUTSOLE+MIDSOLE #1 | AH2607-914 | KJ5370 | CAMPUS 00S W | 1190 | 80 | 80 | 0 | 0%
2026-06-01 | DH30 | OUTSOLE+MIDSOLE #1 | AH2607-986 | KH9504 | CAMPUS 00S J | 585 | 80 | 80 | 0 | 0%
2026-06-01 | DH30 | OUTSOLE+MIDSOLE #1 | AH2608-044 | KK2069 | SPEEDCOURT M | 14 | 14 | 14 | 0 | 0%
2026-06-01 | DH30 | OUTSOLE+MIDSOLE #1 | AH2608-070 | HP3514 | GLENBURN | 139 | 20 | 20 | 0 | 0%
2026-06-01 | DH30 | OUTSOLE+MIDSOLE #1 | AH2608-161 | IH8119 | LIGRA 8 W | 29 | 8 | 8 | 0 | 0%
2026-06-01 | DH30 | OUTSOLE+MIDSOLE #1 | AH2608-170 | KK3857 | COURTFLASH K | 12 | 12 | 12 | 0 | 0%
2026-06-01 | DH30 | OUTSOLE+MIDSOLE #1 | AH2608-176 | KJ4980 | BARREDA DECODE SC | 373 | 50 | 50 | 0 | 0%
2026-06-01 | DH30 | OUTSOLE+MIDSOLE #1 | AH2608-180 | IH8118 | LIGRA 8 W | 159 | 32 | 30 | 2 | 6.25% |  |  |  | 2
2026-06-01 | DH30 | OUTSOLE+MIDSOLE #1 | AH2608-183 | KI3592 | COURTQUICK PADEL W | 47 | 8 | 8 | 0 | 0%
2026-06-01 | DH30 | OUTSOLE+MIDSOLE #1 | AH2608-201 | KK2077 | SPEEDCOURT K | 9 | 9 | 9 | 0 | 0%
2026-06-01 | DH30 | OUTSOLE+MIDSOLE #1 | AH2608-232 | IE8034 | SPEEDCOURT K | 50 | 8 | 8 | 0 | 0%
2026-06-01 | DH30 | OUTSOLE+MIDSOLE #1 | AH2608-232 | IE8034 | SPEEDCOURT K | 142 | 20 | 20 | 0 | 0%
2026-06-01 | DH30 | OUTSOLE+MIDSOLE #1 | AH2608-234 | KJ2337 | CAMPUS 00S | 682 | 80 | 80 | 0 | 0%
2026-06-01 | DH30 | OUTSOLE+MIDSOLE #1 | AH2608-263 | IE8034 | SPEEDCOURT K | 103 | 20 | 20 | 0 | 0%
2026-06-01 | DH30 | OUTSOLE+MIDSOLE #1 | AH2608-272 | IH8118 | LIGRA 8 W | 93 | 20 | 19 | 1 | 5% |  |  |  | 1
2026-06-01 | DH30 | OUTSOLE+MIDSOLE #1 | AH2608-320 | IE8032 | SPEEDCOURT M | 265 | 32 | 31 | 1 | 3.12% |  |  |  | 1
2026-06-01 | DH30 | OUTSOLE+MIDSOLE #1 | AH2608-328 | IE8033 | SPEEDCOURT M | 116 | 20 | 19 | 1 | 5% |  |  |  | 1
2026-06-01 | DH30 | OUTSOLE+MIDSOLE #1 | AH2608-366 | JI1505 | LIGRA 8 M | 522 | 80 | 77 | 3 | 3.75% |  |  |  | 3
2026-06-01 | DH30 | OUTSOLE+MIDSOLE #1 | AH2608-405 | KJ7900 | CAMPUS ST | 330 | 50 | 50 | 0 | 0%
2026-06-02 | DH30 | OUTSOLE+MIDSOLE #1 | AH2606-585 | KK0062 | CAMPUS 00S W | 8 | 8 | 8 | 0 | 0%
2026-06-02 | DH30 | OUTSOLE+MIDSOLE #1 | AH2606-C55 | IE8033 | SPEEDCOURT M | 59 | 13 | 13 | 0 | 0%
2026-06-02 | DH30 | OUTSOLE+MIDSOLE #1 | AH2606-F01 | HQ2688 | CAMPUS 00S BETA | 32 | 8 | 8 | 0 | 0%
2026-06-02 | DH30 | OUTSOLE+MIDSOLE #1 | AH2606-F01 | HQ2688 | CAMPUS 00S BETA | 106 | 20 | 20 | 0 | 0%
2026-06-02 | DH30 | OUTSOLE+MIDSOLE #1 | AH2606-F13 | KI0134 | BARREDA DECODE | 180 | 32 | 32 | 0 | 0%
2026-06-02 | DH30 | OUTSOLE+MIDSOLE #1 | AH2606-F32 | KK4717 | BARREDA DECODE LUX | 9 | 9 | 9 | 0 | 0%
2026-06-02 | DH30 | OUTSOLE+MIDSOLE #1 | AH2606-F49 | KI7880 | CAMPUS 00S AUDI | 391 | 50 | 48 | 2 | 4% | 2
2026-06-02 | DH30 | OUTSOLE+MIDSOLE #1 | AH2606-F51 | KI0134 | BARREDA DECODE | 808 | 80 | 78 | 2 | 2.5% | 2
2026-06-02 | DH30 | OUTSOLE+MIDSOLE #1 | AH2606-F79 | HQ2688 | CAMPUS 00S BETA | 348 | 50 | 50 | 0 | 0%
2026-06-02 | DH30 | OUTSOLE+MIDSOLE #1 | AH2606-F82 | KH7384 | GLENBURN X THRASHER | 81 | 13 | 13 | 0 | 0%
2026-06-02 | DH30 | OUTSOLE+MIDSOLE #1 | AH2606-F93 | JR8163 | CAMPUS 00S | 381 | 50 | 50 | 0 | 0%
2026-06-02 | DH30 | OUTSOLE+MIDSOLE #1 | AH2606-G16 | JH7840 | CAMPUS 00S J | 50 | 8 | 8 | 0 | 0%
2026-06-02 | DH30 | OUTSOLE+MIDSOLE #1 | AH2607-015 | IH0526 | LIGRA 8 M | 28 | 8 | 8 | 0 | 0%
2026-06-02 | DH30 | OUTSOLE+MIDSOLE #1 | AH2607-442 | JS4998 | GRAND COURT MULE | 780 | 100 | 96 | 4 | 4% |  |  | 2 | 2
2026-06-02 | DH30 | OUTSOLE+MIDSOLE #1 | AH2607-495 | JH7837 | CAMPUS 00S BETA J | 200 | 32 | 32 | 0 | 0%
2026-06-02 | DH30 | OUTSOLE+MIDSOLE #1 | AH2607-508 | KI1993 | BARREDA DECODE | 10 | 10 | 10 | 0 | 0%
2026-06-02 | DH30 | OUTSOLE+MIDSOLE #1 | AH2607-525 | JH7837 | CAMPUS 00S BETA J | 480 | 50 | 50 | 0 | 0%
2026-06-02 | DH30 | OUTSOLE+MIDSOLE #1 | AH2607-622 | JS4997 | GRAND COURT MULE | 880 | 80 | 79 | 1 | 1.25% |  |  |  | 1
2026-06-02 | DH30 | OUTSOLE+MIDSOLE #1 | AH2607-840 | HQ2688 | CAMPUS 00S BETA | 105 | 20 | 20 | 0 | 0%
2026-06-02 | DH30 | OUTSOLE+MIDSOLE #1 | AH2607-840 | HQ2688 | CAMPUS 00S BETA | 255 | 32 | 32 | 0 | 0%
2026-06-02 | DH30 | OUTSOLE+MIDSOLE #1 | AH2607-866 | HQ2688 | CAMPUS 00S BETA | 1080 | 80 | 78 | 2 | 2.5% | 2
2026-06-02 | DH30 | OUTSOLE+MIDSOLE #1 | AH2607-932 | IH3159 | SPEEDCOURT W | 114 | 20 | 19 | 1 | 5% |  |  |  | 1
2026-06-02 | DH30 | OUTSOLE+MIDSOLE #1 | AH2607-A34 | HQ2688 | CAMPUS 00S BETA | 300 | 50 | 50 | 0 | 0%
2026-06-02 | DH30 | OUTSOLE+MIDSOLE #1 | AH2608-049 | KJ5046 | GLENBURN | 58 | 13 | 13 | 0 | 0%
2026-06-02 | DH30 | OUTSOLE+MIDSOLE #1 | AH2608-094 | KJ5045 | GLENBURN | 340 | 50 | 48 | 2 | 4% | 2
2026-06-02 | DH30 | OUTSOLE+MIDSOLE #1 | AH2608-139 | KI7727 | CAMPUS ADV | 17 | 17 | 16 | 1 | 5.88% |  |  | 1
2026-06-02 | DH30 | OUTSOLE+MIDSOLE #1 | AH2608-231 | IH3158 | SPEEDCOURT W | 109 | 20 | 19 | 1 | 5% |  |  |  |  | 1
2026-06-02 | DH30 | OUTSOLE+MIDSOLE #1 | AH2608-232 | IE8034 | SPEEDCOURT K | 66 | 13 | 13 | 0 | 0%
2026-06-02 | DH30 | OUTSOLE+MIDSOLE #1 | AH2608-275 | IH8118 | LIGRA 8 W | 34 | 8 | 8 | 0 | 0%
2026-06-02 | DH30 | OUTSOLE+MIDSOLE #1 | AH2608-320 | IE8032 | SPEEDCOURT M | 79 | 13 | 13 | 0 | 0%
2026-06-02 | DH30 | OUTSOLE+MIDSOLE #1 | AH2608-322 | IE8032 | SPEEDCOURT M | 85 | 13 | 13 | 0 | 0%
2026-06-02 | DH30 | OUTSOLE+MIDSOLE #1 | AH2608-323 | IE8032 | SPEEDCOURT M | 155 | 32 | 30 | 2 | 6.25% |  |  |  | 2
2026-06-02 | DH30 | OUTSOLE+MIDSOLE #1 | AH2608-327 | IE8033 | SPEEDCOURT M | 93 | 20 | 20 | 0 | 0%
2026-06-02 | DH30 | OUTSOLE+MIDSOLE #1 | AH2608-328 | IE8033 | SPEEDCOURT M | 80 | 13 | 13 | 0 | 0%
2026-06-02 | DH30 | OUTSOLE+MIDSOLE #1 | AH2608-352 | IH8118 | LIGRA 8 W | 137 | 20 | 19 | 1 | 5% |  |  |  | 1
2026-06-02 | DH30 | OUTSOLE+MIDSOLE #1 | AH2608-353 | IH0526 | LIGRA 8 M | 210 | 32 | 30 | 2 | 6.25% |  |  |  | 2
2026-06-02 | DH30 | OUTSOLE+MIDSOLE #1 | AH2608-366 | JI1505 | LIGRA 8 M | 60 | 13 | 13 | 0 | 0%
2026-06-02 | DH30 | OUTSOLE+MIDSOLE #1 | AH2608-387 | IH3159 | SPEEDCOURT W | 126 | 20 | 19 | 1 | 5% |  |  |  | 1
2026-06-02 | DH30 | OUTSOLE+MIDSOLE #1 | AH2609-004 | KI9221 | BARREDA DECODE SC | 61 | 13 | 13 | 0 | 0%
2026-06-03 | DH30 | OUTSOLE+MIDSOLE #1 | AH2606-495 | KI0151 | BARREDA DECODE SC | 410 | 410 | 360 | 50 | 12.19% |  | 50
2026-06-03 | DH30 | OUTSOLE+MIDSOLE #1 | AH2606-795 | KZ8777 | DAEWON GLENBURN | 18 | 18 | 18 | 0 | 0%
2026-06-03 | DH30 | OUTSOLE+MIDSOLE #1 | AH2606-948 | KJ5056 | TEKKIRA CUP | 20 | 20 | 20 | 0 | 0%
2026-06-03 | DH30 | OUTSOLE+MIDSOLE #1 | AH2606-953 | KK2981 | TYSHAWN II | 20 | 20 | 19 | 1 | 5% |  |  | 1
2026-06-03 | DH30 | OUTSOLE+MIDSOLE #1 | AH2606-962 | KJ5056 | TEKKIRA CUP | 3 | 3 | 3 | 0 | 0%
2026-06-03 | DH30 | OUTSOLE+MIDSOLE #1 | AH2606-981 | KI1994 | BARREDA DECODE | 480 | 480 | 421 | 59 | 12.29% |  | 59
2026-06-03 | DH30 | OUTSOLE+MIDSOLE #1 | AH2606-990 | KI1994 | BARREDA DECODE | 3897 | 3897 | 3724 | 173 | 4.43% |  | 173
2026-06-03 | DH30 | OUTSOLE+MIDSOLE #1 | AH2606-A75 | KI1994 | BARREDA DECODE | 1243 | 1243 | 1159 | 84 | 6.75% |  | 84
2026-06-03 | DH30 | OUTSOLE+MIDSOLE #1 | AH2606-B40 | KI1994 | BARREDA DECODE | 1400 | 1400 | 1302 | 98 | 7% |  | 98
2026-06-03 | DH30 | OUTSOLE+MIDSOLE #1 | AH2606-E49 | KK2632 | CAMPUS 00S J | 74 | 13 | 13 | 0 | 0%
2026-06-03 | DH30 | OUTSOLE+MIDSOLE #1 | AH2606-E87 | HQ8707 | CAMPUS 00S | 33 | 8 | 8 | 0 | 0%
2026-06-03 | DH30 | OUTSOLE+MIDSOLE #1 | AH2606-F07 | JR8163 | CAMPUS 00S | 230 | 32 | 32 | 0 | 0%
2026-06-03 | DH30 | OUTSOLE+MIDSOLE #1 | AH2606-G12 | JR8163 | CAMPUS 00S | 365 | 50 | 50 | 0 | 0%
2026-06-03 | DH30 | OUTSOLE+MIDSOLE #1 | AH2606-G31 | KJ7621 | BARREDA M | 361 | 361 | 327 | 34 | 9.41% |  | 34
2026-06-03 | DH30 | OUTSOLE+MIDSOLE #1 | AH2607-015 | IH0526 | LIGRA 8 M | 11 | 11 | 8 | 3 | 27.27% |  |  |  | 3
2026-06-03 | DH30 | OUTSOLE+MIDSOLE #1 | AH2607-109 | KJ5046 | GLENBURN | 6 | 6 | 6 | 0 | 0%
2026-06-03 | DH30 | OUTSOLE+MIDSOLE #1 | AH2607-173 | IF0459 | COURTJAM CONTROL 3 M | 983 | 80 | 77 | 3 | 3.75% |  |  |  | 3
2026-06-03 | DH30 | OUTSOLE+MIDSOLE #1 | AH2607-175 | KJ5048 | GLENBURN | 10 | 10 | 10 | 0 | 0%
2026-06-03 | DH30 | OUTSOLE+MIDSOLE #1 | AH2607-179 | IF0458 | COURTJAM CONTROL 3 M | 202 | 32 | 31 | 1 | 3.12% |  |  |  | 1
2026-06-03 | DH30 | OUTSOLE+MIDSOLE #1 | AH2607-207 | IF0458 | COURTJAM CONTROL 3 M | 42 | 8 | 8 | 0 | 0%
2026-06-03 | DH30 | OUTSOLE+MIDSOLE #1 | AH2607-276 | IF0459 | COURTJAM CONTROL 3 M | 384 | 50 | 47 | 3 | 6% |  |  |  | 3
2026-06-03 | DH30 | OUTSOLE+MIDSOLE #1 | AH2607-442 | JS4998 | GRAND COURT MULE | 1696 | 180 | 177 | 3 | 1.66% |  |  | 1 | 2
2026-06-03 | DH30 | OUTSOLE+MIDSOLE #1 | AH2607-779 | IH0526 | LIGRA 8 M | 76 | 13 | 13 | 0 | 0%
2026-06-03 | DH30 | OUTSOLE+MIDSOLE #1 | AH2607-796 | HQ2688 | CAMPUS 00S BETA | 1955 | 125 | 123 | 2 | 1.6% | 2
2026-06-03 | DH30 | OUTSOLE+MIDSOLE #1 | AH2607-819 | IF0458 | COURTJAM CONTROL 3 M | 221 | 32 | 32 | 0 | 0%
2026-06-03 | DH30 | OUTSOLE+MIDSOLE #1 | AH2607-845 | LB5593 | CAMPUS 00S J | 122 | 20 | 20 | 0 | 0%
2026-06-03 | DH30 | OUTSOLE+MIDSOLE #1 | AH2607-877 | JR2462 | CAMPUS 00S BETA | 540 | 80 | 80 | 0 | 0%
2026-06-03 | DH30 | OUTSOLE+MIDSOLE #1 | AH2607-918 | LB5593 | CAMPUS 00S J | 33 | 8 | 8 | 0 | 0%
2026-06-03 | DH30 | OUTSOLE+MIDSOLE #1 | AH2607-918 | LB5593 | CAMPUS 00S J | 115 | 20 | 20 | 0 | 0%
2026-06-03 | DH30 | OUTSOLE+MIDSOLE #1 | AH2607-921 | JR1376 | CAMPUS 00S W | 58 | 13 | 13 | 0 | 0%
2026-06-03 | DH30 | OUTSOLE+MIDSOLE #1 | AH2608-036 | KJ5045 | GLENBURN | 44 | 8 | 8 | 0 | 0%
2026-06-03 | DH30 | OUTSOLE+MIDSOLE #1 | AH2608-045 | KJ5039 | GLENBURN | 36 | 8 | 8 | 0 | 0%
2026-06-03 | DH30 | OUTSOLE+MIDSOLE #1 | AH2608-066 | IH0526 | LIGRA 8 M | 460 | 50 | 24 | 26 | 52% |  |  | 3 | 23
2026-06-03 | DH30 | OUTSOLE+MIDSOLE #1 | AH2608-071 | KJ5048 | GLENBURN | 46 | 8 | 8 | 0 | 0%
2026-06-03 | DH30 | OUTSOLE+MIDSOLE #1 | AH2608-094 | KJ5045 | GLENBURN | 315 | 50 | 48 | 2 | 4% | 2
2026-06-03 | DH30 | OUTSOLE+MIDSOLE #1 | AH2608-095 | KJ5052 | GLENBURN | 30 | 8 | 8 | 0 | 0%
2026-06-03 | DH30 | OUTSOLE+MIDSOLE #1 | AH2608-353 | IH0526 | LIGRA 8 M | 94 | 20 | 20 | 0 | 0%
2026-06-04 | DH30 | OUTSOLE+MIDSOLE #1 | AH2606-602 | KJ5048 | GLENBURN | 7 | 7 | 7 | 0 | 0%
2026-06-04 | DH30 | OUTSOLE+MIDSOLE #1 | AH2606-644 | KJ5052 | GLENBURN | 37 | 37 | 37 | 0 | 0%
2026-06-04 | DH30 | OUTSOLE+MIDSOLE #1 | AH2606-646 | KJ5048 | GLENBURN | 1 | 1 | 1 | 0 | 0%
2026-06-04 | DH30 | OUTSOLE+MIDSOLE #1 | AH2606-822 | KZ8777 | DAEWON GLENBURN | 5 | 5 | 5 | 0 | 0%
2026-06-04 | DH30 | OUTSOLE+MIDSOLE #1 | AH2606-C55 | IE8033 | SPEEDCOURT M | 271 | 32 | 32 | 0 | 0%
2026-06-04 | DH30 | OUTSOLE+MIDSOLE #1 | AH2606-E65 | ID1435 | CAMPUS 00S | 380 | 50 | 50 | 0 | 0%
2026-06-04 | DH30 | OUTSOLE+MIDSOLE #1 | AH2606-E68 | ID1435 | CAMPUS 00S | 301 | 50 | 48 | 2 | 4% | 2
2026-06-04 | DH30 | OUTSOLE+MIDSOLE #1 | AH2606-E87 | HQ8707 | CAMPUS 00S | 43 | 8 | 8 | 0 | 0%
2026-06-04 | DH30 | OUTSOLE+MIDSOLE #1 | AH2606-F13 | KI0134 | BARREDA DECODE | 892 | 80 | 80 | 0 | 0%
2026-06-04 | DH30 | OUTSOLE+MIDSOLE #1 | AH2606-F32 | KK4717 | BARREDA DECODE LUX | 40 | 8 | 8 | 0 | 0%
2026-06-04 | DH30 | OUTSOLE+MIDSOLE #1 | AH2606-F50 | KI0134 | BARREDA DECODE | 294 | 50 | 49 | 1 | 2% | 1
2026-06-04 | DH30 | OUTSOLE+MIDSOLE #1 | AH2606-F51 | KI0134 | BARREDA DECODE | 84 | 13 | 13 | 0 | 0%
2026-06-04 | DH30 | OUTSOLE+MIDSOLE #1 | AH2606-G12 | JR8163 | CAMPUS 00S | 16 | 16 | 16 | 0 | 0%
2026-06-04 | DH30 | OUTSOLE+MIDSOLE #1 | AH2606-G39 | KI0151 | BARREDA DECODE SC | 901 | 80 | 80 | 0 | 0%
2026-06-04 | DH30 | OUTSOLE+MIDSOLE #1 | AH2606-G40 | KI2006 | BARREDA DECODE | 24 | 5 | 5 | 0 | 0%
2026-06-04 | DH30 | OUTSOLE+MIDSOLE #1 | AH2606-G41 | KK0045 | CAMPUS 00S W | 335 | 50 | 50 | 0 | 0%
2026-06-04 | DH30 | OUTSOLE+MIDSOLE #1 | AH2606-G49 | KK4779 | BARREDA DECODE LUX | 156 | 32 | 32 | 0 | 0%
2026-06-04 | DH30 | OUTSOLE+MIDSOLE #1 | AH2606-G57 | KK0045 | CAMPUS 00S W | 124 | 20 | 20 | 0 | 0%
2026-06-04 | DH30 | OUTSOLE+MIDSOLE #1 | AH2606-G57 | KK0045 | CAMPUS 00S W | 254 | 32 | 32 | 0 | 0%
2026-06-04 | DH30 | OUTSOLE+MIDSOLE #1 | AH2606-G95 | KH7168 | BARREDA DECODE | 97 | 20 | 20 | 0 | 0%
2026-06-04 | DH30 | OUTSOLE+MIDSOLE #1 | AH2606-H11 | KI7879 | BARREDA DECODE AUDI | 165 | 32 | 32 | 0 | 0%
2026-06-04 | DH30 | OUTSOLE+MIDSOLE #1 | AH2606-H29 | KJ7558 | CAMPUS 00S W | 134 | 20 | 20 | 0 | 0%
2026-06-04 | DH30 | OUTSOLE+MIDSOLE #1 | AH2607-015 | IH0526 | LIGRA 8 M | 47 | 47 | 45 | 2 | 4.25% |  |  |  | 2
2026-06-04 | DH30 | OUTSOLE+MIDSOLE #1 | AH2607-102 | KJ5042 | GLENBURN | 4 | 4 | 4 | 0 | 0%
2026-06-04 | DH30 | OUTSOLE+MIDSOLE #1 | AH2607-191 | KJ5052 | GLENBURN | 37 | 8 | 8 | 0 | 0%
2026-06-04 | DH30 | OUTSOLE+MIDSOLE #1 | AH2607-276 | IF0459 | COURTJAM CONTROL 3 M | 16 | 16 | 16 | 0 | 0%
2026-06-04 | DH30 | OUTSOLE+MIDSOLE #1 | AH2607-305 | JP9566 | CAMPUS 00S J | 3117 | 3117 | 3050 | 67 | 2.14% |  | 67
2026-06-04 | DH30 | OUTSOLE+MIDSOLE #1 | AH2607-384 | KJ5056 | TEKKIRA CUP | 14 | 14 | 14 | 0 | 0%
2026-06-04 | DH30 | OUTSOLE+MIDSOLE #1 | AH2607-503 | IH8118 | LIGRA 8 W | 48 | 48 | 43 | 5 | 10.41% |  |  |  | 5
2026-06-04 | DH30 | OUTSOLE+MIDSOLE #1 | AH2607-531 | KK0247 | CAMPUS ADV | 4 | 4 | 4 | 0 | 0%
2026-06-04 | DH30 | OUTSOLE+MIDSOLE #1 | AH2607-623 | JR8163 | CAMPUS 00S | 490 | 50 | 50 | 0 | 0%
2026-06-04 | DH30 | OUTSOLE+MIDSOLE #1 | AH2607-729 | KI0488 | BARREDA DECODE LUX AUDI | 344 | 50 | 50 | 0 | 0%
2026-06-04 | DH30 | OUTSOLE+MIDSOLE #1 | AH2607-786 | ID1435 | CAMPUS 00S | 1585 | 125 | 123 | 2 | 1.6% |  | 2
2026-06-04 | DH30 | OUTSOLE+MIDSOLE #1 | AH2607-798 | JR3897 | CAMPUS 00S BETA J | 1200 | 80 | 80 | 0 | 0%
2026-06-04 | DH30 | OUTSOLE+MIDSOLE #1 | AH2607-815 | JR2461 | CAMPUS 00S BETA | 240 | 32 | 32 | 0 | 0%
2026-06-04 | DH30 | OUTSOLE+MIDSOLE #1 | AH2607-830 | JR3897 | CAMPUS 00S BETA J | 2050 | 125 | 122 | 3 | 2.4% |  | 3
2026-06-04 | DH30 | OUTSOLE+MIDSOLE #1 | AH2607-877 | JR2462 | CAMPUS 00S BETA | 1260 | 125 | 123 | 2 | 1.6% |  | 2
2026-06-04 | DH30 | OUTSOLE+MIDSOLE #1 | AH2607-877 | JR2462 | CAMPUS 00S BETA | 1741 | 125 | 125 | 0 | 0%
2026-06-04 | DH30 | OUTSOLE+MIDSOLE #1 | AH2607-899 | JI1505 | LIGRA 8 M | 1 | 1 | 1 | 0 | 0%
2026-06-04 | DH30 | OUTSOLE+MIDSOLE #1 | AH2607-921 | JR1376 | CAMPUS 00S W | 28 | 8 | 8 | 0 | 0%
2026-06-04 | DH30 | OUTSOLE+MIDSOLE #1 | AH2607-965 | JI4461 | CAMPUS 00S J | 210 | 32 | 32 | 0 | 0%
2026-06-04 | DH30 | OUTSOLE+MIDSOLE #1 | AH2607-981 | IF0459 | COURTJAM CONTROL 3 M | 103 | 20 | 19 | 1 | 5% |  |  |  | 1
2026-06-04 | DH30 | OUTSOLE+MIDSOLE #1 | AH2607-B39 | KI9431 | CAMPUS 00S J | 312 | 50 | 50 | 0 | 0%
2026-06-04 | DH30 | OUTSOLE+MIDSOLE #1 | AH2608-036 | KJ5045 | GLENBURN | 10 | 10 | 8 | 2 | 20% | 2
2026-06-04 | DH30 | OUTSOLE+MIDSOLE #1 | AH2608-045 | KJ5039 | GLENBURN | 8 | 8 | 8 | 0 | 0%
2026-06-04 | DH30 | OUTSOLE+MIDSOLE #1 | AH2608-046 | KJ5042 | GLENBURN | 15 | 15 | 15 | 0 | 0%
2026-06-04 | DH30 | OUTSOLE+MIDSOLE #1 | AH2608-049 | KJ5046 | GLENBURN | 102 | 20 | 19 | 1 | 5% | 1
2026-06-04 | DH30 | OUTSOLE+MIDSOLE #1 | AH2608-074 | IF0459 | COURTJAM CONTROL 3 M | 82 | 13 | 12 | 1 | 7.69% |  |  |  | 1
2026-06-04 | DH30 | OUTSOLE+MIDSOLE #1 | AH2608-176 | KJ4980 | BARREDA DECODE SC | 33 | 8 | 8 | 0 | 0%
2026-06-04 | DH30 | OUTSOLE+MIDSOLE #1 | AH2608-181 | IH8118 | LIGRA 8 W | 47 | 47 | 43 | 4 | 8.51% |  |  |  | 4
2026-06-04 | DH30 | OUTSOLE+MIDSOLE #1 | AH2608-202 | IF7888 | COURTJAM CONTROL 3 M | 115 | 20 | 19 | 1 | 5% |  |  |  | 1
2026-06-04 | DH30 | OUTSOLE+MIDSOLE #1 | AH2608-275 | IH8118 | LIGRA 8 W | 25 | 25 | 23 | 2 | 8% |  |  | 2
2026-06-04 | DH30 | OUTSOLE+MIDSOLE #1 | AH2608-305 | JR3897 | CAMPUS 00S BETA J | 450 | 50 | 50 | 0 | 0%
TOTAL |  |  |  | Shipment Times: 250 |  | 97816 | 22964 | 22112 | 852 | 3.71% | 22 | 633 | 14 | 180 | 3 | 0